## Sheet1
Constant | W | Mo | Ta | Nb | V | Al | Ti | Zr | Hf | Cr | Fe | Ni | Co | Re
C11 | 517.8 | 466 | 260.9 | 247.2 | 272 | 38.7 | 95.9 | 81.8 | 73.7 | 247.6 | 279.2 | 148.6 | 129.3 | 325
C12 | 201.7 | 165.2 | 165.2 | 140 | 144.8 | 79.2 | 115.9 | 94.3 | 117 | 73.4 | 148.8 | 214.3 | 140.9 | 380.2
C44 | 139.4 | 99.5 | 70.4 | 14.2 | 17.6 | 33 | 40.3 | 30.2 | 51.7 | 48.3 | 93 | 151.7 | 93.5 | 158.6
B | 307.0667 | 265.4667 | 197.1 | 175.7333 | 187.2 | 65.7 | 109.2333 | 90.13333 | 102.5667 | 131.4667 | 192.2667 | 192.4 | 137.0333 | 361.8
G | 139.4 | 99.5 | 70.4 | 14.2 | 17.6 | 33 | 40.3 | 30.2 | 51.7 | 48.3 | 93 | 151.7 | 109.3 | 232.4667